## Sheet1
Material： | Water, Liquid |  |  |  | Bone, Cortical (ICRU-44) |  |  | Polymethyl Methacrylate |  |  |  | Aluminum
| Energy(MeV) | μ/ρ(cm2/g) | μen/ρ (cm2/g) |  | Energy(MeV) | μ/ρ(cm2/g) | μen/ρ (cm2/g) | Energy(MeV) | μ/ρ(cm2/g) | μen/ρ (cm2/g) |  | Energy(MeV) | μ/ρ(cm2/g) | μen/ρ (cm2/g)
| 0.001 | 4078 | 4065 |  | 0.001 | 3781 | 3772 | 0.001 | 2794 | 2788 |  | 0.001 | 1185 | 1183
| 0.0015 | 1376 | 1372 |  | 0.00103542 | 3452 | 3444 | 0.0015 | 915.3 | 913.1 |  | 0.0015 | 402.2 | 400.1
| 0.002 | 617.3 | 615.2 |  | 0.0010721 | 3150 | 3143 | 0.002 | 403.7 | 402.4 |  | 0.0015596 | 362.1 | 360
| 0.003 | 192.9 | 191.7 | 11 K | 0.0010721 | 3156 | 3149 | 0.003 | 123.6 | 122.8 | K | 0.0015596 | 3957 | 3829
| 0.004 | 82.78 | 81.91 |  | 0.00118283 | 2434 | 2429 | 0.004 | 52.47 | 51.81 |  | 0.002 | 2263 | 2204
| 0.005 | 42.58 | 41.88 |  | 0.001305 | 1873 | 1869 | 0.005 | 26.81 | 26.27 |  | 0.003 | 788 | 773.2
| 0.006 | 24.64 | 24.05 | 12 K | 0.001305 | 1883 | 1878 | 0.006 | 15.45 | 14.98 |  | 0.004 | 360.5 | 354.5
| 0.008 | 10.37 | 9.915 |  | 0.0015 | 1295 | 1291 | 0.008 | 6.494 | 6.114 |  | 0.005 | 193.4 | 190.2
| 0.01 | 5.329 | 4.944 |  | 0.002 | 586.9 | 584.6 | 0.01 | 3.357 | 3.026 |  | 0.006 | 115.3 | 113.3
| 0.015 | 1.673 | 1.374 |  | 0.0021455 | 482.4 | 480.3 | 0.015 | 1.101 | 0.8324 |  | 0.008 | 50.33 | 49.18
| 0.02 | 0.8096 | 0.5503 | 15 K | 0.0021455 | 711.4 | 696.1 | 0.02 | 0.5714 | 0.3328 |  | 0.01 | 26.23 | 25.43
| 0.03 | 0.3756 | 0.1557 |  | 0.00230297 | 591.6 | 578.9 | 0.03 | 0.3032 | 0.09645 |  | 0.015 | 7.955 | 7.487
| 0.04 | 0.2683 | 0.06947 |  | 0.002472 | 490.7 | 480.5 | 0.04 | 0.235 | 0.04599 |  | 0.02 | 3.441 | 3.094
| 0.05 | 0.2269 | 0.04223 | 16 K | 0.002472 | 496.2 | 485.7 | 0.05 | 0.2074 | 0.03067 |  | 0.03 | 1.128 | 0.8778
| 0.06 | 0.2059 | 0.0319 |  | 0.003 | 295.8 | 289.7 | 0.06 | 0.1924 | 0.0253 |  | 0.04 | 0.5685 | 0.3601
| 0.08 | 0.1837 | 0.02597 |  | 0.004 | 133.1 | 130.3 | 0.08 | 0.1751 | 0.02302 |  | 0.05 | 0.3681 | 0.184
| 0.1 | 0.1707 | 0.02546 |  | 0.0040381 | 129.6 | 126.9 | 0.1 | 0.1641 | 0.02368 |  | 0.06 | 0.2778 | 0.1099
| 0.15 | 0.1505 | 0.02764 | 20 K | 0.0040381 | 333.2 | 300.6 | 0.15 | 0.1456 | 0.02657 |  | 0.08 | 0.2018 | 0.05511
| 0.2 | 0.137 | 0.02967 |  | 0.005 | 191.7 | 175.7 | 0.2 | 0.1328 | 0.02872 |  | 0.1 | 0.1704 | 0.03794
| 0.3 | 0.1186 | 0.03192 |  | 0.006 | 117.1 | 108.5 | 0.3 | 0.1152 | 0.03099 |  | 0.15 | 0.1378 | 0.02827
| 0.4 | 0.1061 | 0.03279 |  | 0.008 | 53.23 | 49.87 | 0.4 | 0.1031 | 0.03185 |  | 0.2 | 0.1223 | 0.02745
| 0.5 | 0.09687 | 0.03299 |  | 0.01 | 28.51 | 26.8 | 0.5 | 0.0941 | 0.03206 |  | 0.3 | 0.1042 | 0.02816
| 0.6 | 0.08956 | 0.03284 |  | 0.015 | 9.032 | 8.388 | 0.6 | 0.08701 | 0.03191 |  | 0.4 | 0.09276 | 0.02862
| 0.8 | 0.07865 | 0.03206 |  | 0.02 | 4.001 | 3.601 | 0.8 | 0.07641 | 0.03116 |  | 0.5 | 0.08445 | 0.02868
| 1 | 0.07072 | 0.03103 |  | 0.03 | 1.331 | 1.07 | 1 | 0.0687 | 0.03015 |  | 0.6 | 0.07802 | 0.02851
| 1.25 | 0.06323 | 0.02965 |  | 0.04 | 0.6655 | 0.4507 | 1.25 | 0.06143 | 0.02882 |  | 0.8 | 0.06841 | 0.02778
| 1.5 | 0.05754 | 0.02833 |  | 0.05 | 0.4242 | 0.2336 | 1.5 | 0.05591 | 0.02755 |  | 1 | 0.06146 | 0.02686
| 2 | 0.04942 | 0.02608 |  | 0.06 | 0.3148 | 0.14 | 2 | 0.04796 | 0.02533 |  | 1.25 | 0.05496 | 0.02565
| 3 | 0.03969 | 0.02281 |  | 0.08 | 0.2229 | 0.06896 | 3 | 0.03844 | 0.0221 |  | 1.5 | 0.05006 | 0.02451
| 4 | 0.03403 | 0.02066 |  | 0.1 | 0.1855 | 0.04585 | 4 | 0.03286 | 0.01995 |  | 2 | 0.04324 | 0.02266
| 5 | 0.03031 | 0.01915 |  | 0.15 | 0.148 | 0.03183 | 5 | 0.02919 | 0.01843 |  | 3 | 0.03541 | 0.02024
| 6 | 0.0277 | 0.01806 |  | 0.2 | 0.1309 | 0.03003 | 6 | 0.02659 | 0.01731 |  | 4 | 0.03106 | 0.01882
| 8 | 0.02429 | 0.01658 |  | 0.3 | 0.1113 | 0.03032 | 8 | 0.02317 | 0.01579 |  | 5 | 0.02836 | 0.01795
| 10 | 0.02219 | 0.01566 |  | 0.4 | 0.09908 | 0.03069 | 10 | 0.02105 | 0.01482 |  | 6 | 0.02655 | 0.01739
| 15 | 0.01941 | 0.01441 |  | 0.5 | 0.09022 | 0.03073 | 15 | 0.0182 | 0.01348 |  | 8 | 0.02437 | 0.01678
| 20 | 0.01813 | 0.01382 |  | 0.6 | 0.08332 | 0.03052 | 20 | 0.01684 | 0.01282 |  | 10 | 0.02318 | 0.0165
[5 empty] | 0.8 | 0.07308 | 0.02973 |  |  |  |  | 15 | 0.02195 | 0.01631
[5 empty] | 1 | 0.06566 | 0.02875 |  |  |  |  | 20 | 0.02168 | 0.01633
[5 empty] | 1.25 | 0.05871 | 0.02745
[5 empty] | 1.5 | 0.05346 | 0.02623
[5 empty] | 2 | 0.04607 | 0.02421
[5 empty] | 3 | 0.03745 | 0.02145
[5 empty] | 4 | 0.03257 | 0.01975
[5 empty] | 5 | 0.02946 | 0.01864
[5 empty] | 6 | 0.02734 | 0.01788
[5 empty] | 8 | 0.02467 | 0.01695
[5 empty] | 10 | 0.02314 | 0.01644
[5 empty] | 15 | 0.02132 | 0.01587
[5 empty] | 20 | 0.02068 | 0.01568